## summary
Position | Std | Source | UCB #
1 | MgO | UCB | 12
2 | Al2O3 | UCB | 13
3 | SiO2 | UCB | 14
4 | TiO2 | UCB | 22
5 | MnO | UCB | 25
6 | NiO | NWD
7 | Cr2O3 | NWD
8 | VG-2 | Smiths
9 | VG-568 | Smiths
10 | NBS-610 | NWD
11 | NBS-620 | NWD
12 | KN-18 | NWD
13 | KE-12 | NWD
14 | USNM 111312/444 | Smiths
15 | Mg2SiO4 | UCB | 273
16 | Albite | UCB | 310
17 | Anorthite | UCB | 306
18 | Anorthoclase | UCB | 374
19 | Nepheline | UCB | 336
20 | Diopside | UCB | 358
21 | Pyroxene 5-180 | NWD
22 | Horneblend (Kak) | Smiths
23 | Biotite Bio-3 | NWD
24 | Biotite 5-110 | NWD
25 | fluor-phlogopite | NWD
26 | Beeson apatite | NWD
27 | Scapolite 62-1703 | NWD
28 | Magnetite | UCB | 395
29 | Ilmenite USNM 96189 | Smiths
30 | Chromite | UCB | 396
31 | Zircon | UCB | 257
32 | Barite | UCB | 325
33 | SrTiO3 | UCB | 251
34 | Pyrite | UCB | 730
35 | benitoite | UCB | 376

## oxide
STANDARDS
| SiO2 | TiO2 | Al2O3 | Fe2O3 | FeO | CaO | MgO | MnO | Na2O | K2O | H2O | CO2 | S | P2O5 | Cl | F | NiO | Cr2O3 | BaO | SrO | ZrO | Rb2O | V2O3 | CeO3 | Oxy | Total | FeO*
MgO | 0.01 |  |  |  | 0.01 | 0.02 | 99.96 | [18 empty] | 100
Al2O3 |  |  | 99.99 | [22 empty] | 99.99
SiO2 | 99.99 |  | 0.01 | [22 empty] | 100
TiO2 |  | 99.98 | 0.02 | [22 empty] | 100
MnO | [7 empty] | 99.99 | [17 empty] | 99.99
NiO |  | See next page for elemental analysis. | [23 empty] | 0
Cr2O3 |  | See next page for elemental analysis. | [23 empty] | 0
0
Basalt | 50.81 | 1.85 | 14.06 | 2.23 | 9.83 | 11.12 | 6.71 | 0.22 | 2.62 | 0.19 | 0.02 |  |  | 0.2 | [11 empty] | 99.86 | 11.82
Rhyolite | 76.71 | 0.12 | 12.06 | 0.48 | 0.8 | 0.5 |  | 0.03 | 3.75 | 4.89 | 0.12 | [14 empty] | 99.46 | 1.227
NBS-610 | 69.63 | 0.08 | 2.22 | 0.07 |  | 11.71 | 0.07 | 0.05 | 12.87 | 0.06 |  |  | 0.05 | 0.12 | [11 empty] | 96.93 | 0.062
NBS-620 | 72.1 | 0.01 | 1.8 | 0.04 |  | 7.1 | 3.6 |  | 14.4 | 0.4 |  |  | 0.1155 | [12 empty] | 99.5655 | 0.036
KN-18 | 74.6 | 0.18 | 10.53 |  | 3.45 | 0.15 | 0.01 | 0.06 | 5.68 | 4.39 | 0.1 |  |  |  | 0.37 | 0.64 | [9 empty] | 100.16
KE-12 | 70.33 | 0.33 | 7.26 |  | 8.36 | 0.35 | 0.02 | 0.26 | 7.28 | 4.27 | 0.1 |  |  |  | 0.33 | 0.42 | [9 empty] | 99.31
0
Olivene | 40.81 |  |  |  | 9.55 |  | 49.42 | 0.14 | [17 empty] | 99.92
Mg2SiO4 | 42.7 | [5 empty] | 57.3 | [18 empty] | 100
Albite | 68.24 |  | 19.9 |  |  | 0.03 |  |  | 11.94 | 0.04 | [15 empty] | 100.15
Anorthite | 44.17 |  | 34.95 |  | 0.57 | 18.63 |  |  | 0.79 | 0.05 | [15 empty] | 99.16
Orthoclase | 64.79 |  | 16.72 |  | 1.88 |  |  |  | 0.91 | 15.49 | [8 empty] | 0.05 |  |  | 0.03 |  |  | 0.127 | 99.997
Nepheline | 43.49 |  | 33.76 |  | 0.2 |  |  |  | 16.92 | 5.6 | [15 empty] | 99.97
Diopside | 55.46 |  | 0.03 |  | 0.06 | 25.87 | 18.56 |  | 0.02 | [16 empty] | 100
Kaersuitite | 39.3 | 4.14 | 15.37 |  | 8.9 | 12.54 | 13.89 | 0.1 | 2.36 | 1.36 | 1.38 |  |  | 0.04 |  | 0.26 | [8 empty] | 0.492 | 100.132
Hornblend | 40.37 | 4.72 | 14.9 | 3.3 | 7.95 | 10.3 | 12.8 | 0.09 | 2.6 | 2.05 | 0.94 | [14 empty] | 100.02 | 10.887
Biotite-3 | 38.62 | 2.26 | 10.72 |  | 18.13 |  | 14.01 | 0.95 | 0.69 | 9.21 | [5 empty] | 3.3 |  |  | 0.11 | [6 empty] | 98
Biotite-5 | 38.63 | 1.55 | 13.08 | 2.5 | 8.77 | 0.18 | 19.94 | 0.14 | 0.26 | 10 | 3.82 |  |  | 0.06 |  | 0.3 |  | 0.23 | 0.45 | 0.005 |  | 0.03 |  |  |  | 99.945 | 10.995
0
Phlogopite | 41.07 |  | 11.6 |  |  |  | 27.55 |  |  | 11.32 | [5 empty] | 9.02 | [9 empty] | 100.56
Apatite | 0.11 |  |  | 0.04 |  | 54.31 | [6 empty] | 0.24 | 40.93 |  | 3.67 |  |  |  | 0.2 |  |  |  | 0.29 |  | 99.79 | 0.0356
Scapolite | 54.06 | 0.01 | 21.67 | 0.27 |  | 9.02 | 0.1 | 0.04 | 8.78 | 1.04 | 0.16 | 2.12 | 0.26 | 0.02 | 2.57 | [10 empty] | 100.12 | 0.24
Magnetite | 6.9 | 0.02 | 0.38 |  | 92.73 |  | 0.12 | 0.07 | [9 empty] | 0.01 | [7 empty] | 100.23
Ilmenite |  | 45.7 |  | 11.6 | 36.1 |  | 0.31 | 4.77 | [17 empty] | 98.48 | 46.42
Chromite | 0.01 | 0.5 | 14.53 |  | 26.62 |  | 10.43 | 0.29 | [9 empty] | 46.63 |  |  |  |  | 0.18 |  | 1.08 | 100.27
Zircon | 32.78 | [19 empty] | 67.22 |  |  |  |  | 100
Barite | [8 empty] | 0.09 |  |  |  | 14 | [5 empty] | 59.57 | 2.95 | [5 empty] | 76.61
SrTiO3 | 0.01 | 43.54 | [16 empty] | 0.13 | 56.33 | [5 empty] | 100.01
Pyrite |  | See next page for elemental analysis. | [23 empty] | 0
Benitoite | 43.61 | 19.5 | [16 empty] | 37.01 | [6 empty] | 100.12
0
| * FeO* is Fe2O3 recalculated to FeO and added to the FeO total. | [24 empty] | 0

## elemental
Standard Reference Material Certified Compositions
STANDARDS
| Si | Ti | Al | Fe | O | Ca | Mg | Mn | Na | K | H2O | C | S | P | Cl | F | Ni | Cr | Ba | Sr | Zr | Rb | V | Ce | Total
MgO | 0.005 |  |  | 0.008 | 39.693 | 0.014 | 60.28 | [17 empty] | 100
Al2O3 |  |  | 52.93 |  | 47.07 | [19 empty] | 100
SiO2 | 46.74 |  | 0.005 |  | 53.26 | [19 empty] | 100.005
TiO2 |  | 59.94 | 0.01 |  | 40.05 | [19 empty] | 100
MnO |  |  |  |  | 22.55 |  |  | 77.45 | [16 empty] | 100
NiO |  |  |  |  | 21.14 | [11 empty] | 78.58 | [7 empty] | 99.72
Cr2O3 |  |  |  |  | 31.16 | [12 empty] | 68.42 | [6 empty] | 99.58
0
Basalt | 23.71 | 1.11 | 7.44 | 9.2 | 44.05 | 7.94 | 4.05 | 0.17 | 1.94 | 0.16 |  |  |  | 0.09 | [10 empty] | 99.86
Rhyolite | 35.8 | 0.07 | 6.38 | 0.96 | 49.01 | 0.36 |  | 0.02 | 2.78 | 4.06 | 0.01 | [13 empty] | 99.45
NBS-610 | 32.49 | 0.05 | 1.18 | 0.05 | 45.02 | 8.36 | 0.04 | 0.04 | 9.55 | 0.05 |  |  | 0.05 | 0.05 | [10 empty] | 96.93
NBS-620 | 33.65 | 0.01 | 0.95 | 0.03 | 46.68 | 5.07 | 2.17 |  | 10.68 | 0.33 |  |  | 0.1124 | [11 empty] | 99.6824
KN-18 | 34.81 | 0.11 | 5.57 | 2.68 | 47.95 | 0.11 | 0.01 | 0.05 | 4.21 | 3.64 | 0.01 |  |  |  | 0.37 | 0.64 | [8 empty] | 100.16
KE-12 | 32.82 | 0.2 | 4.03 | 6.5 | 45.95 | 0.25 | 0.01 | 0.2 | 5.4 | 3.54 | 0.01 |  |  |  | 0.33 | 0.42 | [8 empty] | 99.66
0
Olivene | 19.04 |  |  | 7.42 | 43.55 |  | 29.8 | 0.11 | [16 empty] | 99.92
Mg2SiO4 | 19.96 |  |  |  | 45.49 |  | 34.55 | [17 empty] | 100
Albite | 31.9 |  | 10.53 |  | 48.81 | 0.02 |  |  | 8.86 | 0.033 | [14 empty] | 100.153
Anorthite | 20.65 |  | 18.5 | 0.45 | 45.63 | 13.31 |  |  | 0.59 | 0.04 | [14 empty] | 99.17
Orthoclase | 30.29 |  | 8.85 |  | 45.8 |  |  |  | 0.68 | 12.86 | [8 empty] | 0.05 |  |  | 0.03 |  |  | 98.56
Nepheline | 20.33 |  | 17.87 | 0.155 | 44.42 |  |  |  | 12.55 | 4.66 | [14 empty] | 99.985
Diopside | 25.92 |  | 0.016 |  | 44.32 | 18.49 | 11.19 |  | 0.02 | [15 empty] | 99.956
Kaersuitite | 18.37 | 2.48 | 8.14 | 6.92 | 43.48 | 8.96 | 8.38 | 0.08 | 1.75 | 1.13 |  |  |  | 0.017 |  | 0.26 | [8 empty] | 99.967
Hornblend | 18.84 | 2.83 | 7.88 | 8.49 | 41.9 | 7.35 | 7.68 | 0.07 | 1.9 | 1.7 | 0.94 | [13 empty] | 99.58
Biotite-3 | 18.02 | 1.35 | 5.68 | 14.02 | 38.12 |  | 8.45 | 0.74 | 0.51 | 7.64 | [5 empty] | 3.3 |  |  | 0.1 | [5 empty] | 97.93
Biotite-5 | 18.03 | 0.93 | 6.92 | 8.55 | 39.81 | 0.13 | 12.02 | 0.11 | 0.19 | 8.3 | 3.52 |  |  | 0.03 |  |  | 0.016 | 0.16 | 0.4 | 0.004 |  | 0.03 |  |  | 99.15
0
Phlogopite | 19.17 |  | 6.14 |  | 40.23 |  | 16.61 |  |  | 9.39 | [5 empty] | 9.02 | [8 empty] | 100.56
Apatite | 0.05 |  |  | 0.03 | 39.05 | 38.79 | [6 empty] | 0.24 | 17.87 |  | 3.67 |  |  |  | 0.2 |  |  |  | 0.24 | 100.14
Scapolite | 25.23 |  | 11.45 | 0.19 | 46.25 | 6.44 | 0.06 | 0.03 | 6.51 | 0.86 | 0.02 | 0.58 | 0.26 | 0.01 | 2.57 | [9 empty] | 100.46
Magnetite |  | 0.01 | 0.2 | 72.1 | 27.8 |  | 0.07 | 0.054 | [9 empty] | 0.01 | [6 empty] | 100.244
Ilmenite |  | 27.4 |  | 36.17 | 31.04 |  | 0.19 | 3.69 | [16 empty] | 98.49
Chromite | 0.01 | 0.3 | 7.69 | 20.69 | 33.04 |  | 6.29 | 0.23 | [9 empty] | 31.9 |  |  |  |  | 0.12 |  | 100.27
Zircon | 15.32 |  |  |  | 34.91 | [15 empty] | 49.76 |  |  |  | 99.99
Barite |  |  |  |  | 27.94 |  |  |  | 0.1 |  |  |  | 14 | [5 empty] | 55.65 | 2.33 |  |  |  |  | 100.02
SrTiO3 | 0.005 | 26.1 |  |  | 26.15 | [13 empty] | 0.12 | 47.63 |  |  |  |  | 100.005
Pyrite |  |  |  | 46.55 | [8 empty] | 53.45 | [11 empty] | 100
Benitoite | 20.38 | 11.69 |  |  | 34.9 | [13 empty] | 33.15 | [5 empty] | 100.12